## Sheet1
Lab Book Code | Group | Sample | Polyethylene Glycol Monomethyl Ether Methacrylate (n=approx. 4) | Triethylene glycol methyl ether methacrylate | Dodecyl Methacrylate | Benzyl Methacrylate | 2-(Dimethylamino)ethyl Methacrylate | 2-(Diethylamino)ethyl Methacrylate | 2-(Diisopropylamino)ethyl Methacrylate | 3-Sulfopropyl Methacrylate | 3-[[2-(Methacryloyloxy)ethyl]dimethylammonio]propane-1-sulfonate | 2-Methacryloyloxyethyl phosphorylcholine | % Infectivity | SD % infectivity
A0353_124_1A-D | 187 | 1 | 100 | 0 | 0 | 0 | 0 | 0 | 0 | 0 | 0 | 0 | 88.03279 | 12.4881
A0353_124_2A-D | 187 | 2 | 94.65017 | 0 | 0 | 0 | 0 | 0 | 0 | 0 | 0 | 5.349835 | 87.70492 | 6.661065
A0353_124_3A-D | 187 | 3 | 89.33959 | 0 | 0 | 0 | 0 | 0 | 0 | 0 | 0 | 10.66041 | 93.77049 | 8.017718
A0353_124_4A-D | 187 | 4 | 84.06784 | 0 | 0 | 0 | 0 | 0 | 0 | 0 | 0 | 15.93216 | 92.45902 | 14.04871
A0353_124_5A-D | 188 | 1 | 97.06515 | 0 | 2.934849 | 0 | 0 | 0 | 0 | 0 | 0 | 0 | 90.16393 | 18.46865
A0353_124_6A-D | 188 | 2 | 91.74985 | 0 | 2.92409 | 0 | 0 | 0 | 0 | 0 | 0 | 5.326062 | 92.78689 | 16.25185
A0353_124_7A-D | 188 | 3 | 86.47338 | 0 | 2.913409 | 0 | 0 | 0 | 0 | 0 | 0 | 10.61321 | 91.14754 | 17.74737
A0353_124_8A-D | 188 | 4 | 81.23531 | 0 | 2.902806 | 0 | 0 | 0 | 0 | 0 | 0 | 15.86188 | 89.5082 | 13.75878
A0353_124_9A-D | 189 | 1 | 94.15636 | 0 | 5.843636 | 0 | 0 | 0 | 0 | 0 | 0 | 0 | 90.81967 | 22.86871
A0353_124_10A-D | 189 | 2 | 88.87519 | 0 | 5.822307 | 0 | 0 | 0 | 0 | 0 | 0 | 5.302499 | 89.18033 | 17.97607
A0353_124_11A-D | 189 | 3 | 83.63243 | 0 | 5.801134 | 0 | 0 | 0 | 0 | 0 | 0 | 10.56643 | 94.91803 | 11.73363
A0353_124_12A-D | 189 | 4 | 78.42767 | 0 | 5.780114 | 0 | 0 | 0 | 0 | 0 | 0 | 15.79222 | 111.3115 | 8.554487
A0353_124_1E-H | 190 | 1 | 88.4156 | 0 | 11.5844 | 0 | 0 | 0 | 0 | 0 | 0 | 0 | 93.77049 | 6.985992
A0353_124_2E-H | 190 | 2 | 83.20152 | 0 | 11.54249 | 0 | 0 | 0 | 0 | 0 | 0 | 5.255995 | 95.7377 | 8.21637
A0353_124_3E-H | 190 | 3 | 78.02503 | 0 | 11.50088 | 0 | 0 | 0 | 0 | 0 | 0 | 10.4741 | 106.5574 | 4.5549
A0353_124_4E-H | 190 | 4 | 72.88572 | 0 | 11.45957 | 0 | 0 | 0 | 0 | 0 | 0 | 15.65471 | 88.36066 | 7.901231
A0353_124_5E-H | 191 | 1 | 82.77502 | 0 | 17.22498 | 0 | 0 | 0 | 0 | 0 | 0 | 0 | 93.60656 | 7.638359
A0353_124_6E-H | 191 | 2 | 77.6265 | 0 | 17.1632 | 0 | 0 | 0 | 0 | 0 | 0 | 5.210298 | 90 | 9.043179
A0353_124_7E-H | 191 | 3 | 72.51477 | 0 | 17.10187 | 0 | 0 | 0 | 0 | 0 | 0 | 10.38336 | 93.11475 | 10.03086
A0353_124_8E-H | 191 | 4 | 67.43945 | 0 | 17.04097 | 0 | 0 | 0 | 0 | 0 | 0 | 15.51958 | 89.01639 | 14.99171
A0353_124_9E-H | 192 | 1 | 77.23202 | 0 | 22.76798 | 0 | 0 | 0 | 0 | 0 | 0 | 0 | 87.04918 | 11.93348
A0353_124_10E-H | 192 | 2 | 72.14758 | 0 | 22.68703 | 0 | 0 | 0 | 0 | 0 | 0 | 5.16539 | 84.42623 | 8.790004
A0353_124_11E-H | 192 | 3 | 67.09917 | 0 | 22.60665 | 0 | 0 | 0 | 0 | 0 | 0 | 10.29418 | 89.5082 | 13.44262
A0353_124_12E-H | 192 | 4 | 62.08641 | 0 | 22.52684 | 0 | 0 | 0 | 0 | 0 | 0 | 15.38675 | 121.1475 | 8.604606
A0353_138_1A-D | 203 | 1 | 100 | 0 | 0 | 0 | 0 | 0 | 0 | 0 | 0 | 0 | 109.0164 | 7.424257
A0353_138_2A-D | 203 | 2 | 93.10833 | 0 | 0 | 0 | 0 | 0 | 6.891672 | 0 | 0 | 0 | 114.4262 | 3.752631
A0353_138_3A-D | 203 | 3 | 86.48576 | 0 | 0 | 0 | 0 | 0 | 13.51424 | 0 | 0 | 0 | 111.6393 | 4.980478
A0353_138_4A-D | 203 | 4 | 80.11682 | 0 | 0 | 0 | 0 | 0 | 19.88318 | 0 | 0 | 0 | 109.1803 | 5.650389
A0353_138_5A-D | 204 | 1 | 97.06515 | 0 | 2.934849 | 0 | 0 | 0 | 0 | 0 | 0 | 0 | 108.5246 | 3.752631
A0353_138_6A-D | 204 | 2 | 90.26179 | 0 | 2.876665 | 0 | 0 | 0 | 6.861545 | 0 | 0 | 0 | 108.5246 | 8.97307
A0353_138_7A-D | 204 | 3 | 83.72294 | 0 | 2.820743 | 0 | 0 | 0 | 13.45631 | 0 | 0 | 0 | 113.6066 | 2.909547
A0353_138_8A-D | 204 | 4 | 77.43348 | 0 | 2.766954 | 0 | 0 | 0 | 19.79957 | 0 | 0 | 0 | 119.0164 | 5.947002
A0353_138_9A-D | 205 | 1 | 94.15636 | 0 | 5.843636 | 0 | 0 | 0 | 0 | 0 | 0 | 0 | 115.7377 | 2.723483
A0353_138_10A-D | 205 | 2 | 87.44003 | 0 | 5.728288 | 0 | 0 | 0 | 6.831679 | 0 | 0 | 0 | 111.1475 | 5.256138
A0353_138_11A-D | 205 | 3 | 80.98372 | 0 | 5.617406 | 0 | 0 | 0 | 13.39888 | 0 | 0 | 0 | 114.0984 | 4.068745
A0353_138_12A-D | 205 | 4 | 74.7726 | 0 | 5.510736 | 0 | 0 | 0 | 19.71666 | 0 | 0 | 0 | 115.2459 | 7.901231
A0353_138_1E-H | 206 | 1 | 88.4156 | 0 | 11.5844 | 0 | 0 | 0 | 0 | 0 | 0 | 0 | 108.3607 | 3.450421
A0353_138_2E-H | 206 | 2 | 81.86957 | 0 | 11.35771 | 0 | 0 | 0 | 6.772722 | 0 | 0 | 0 | 105.4098 | 2.638275
A0353_138_3E-H | 206 | 3 | 75.57482 | 0 | 11.13972 | 0 | 0 | 0 | 13.28547 | 0 | 0 | 0 | 100.9836 | 6.491472
A0353_138_4E-H | 206 | 4 | 69.51714 | 0 | 10.92994 | 0 | 0 | 0 | 19.55292 | 0 | 0 | 0 | 111.9672 | 6.661065
A0353_138_5E-H | 207 | 1 | 82.77502 | 0 | 17.22498 | 0 | 0 | 0 | 0 | 0 | 0 | 0 | 113.7705 | 4.961556
A0353_138_6E-H | 207 | 2 | 76.39443 | 0 | 16.89079 | 0 | 0 | 0 | 6.714774 | 0 | 0 | 0 | 100.4918 | 6.976368
A0353_138_7E-H | 207 | 3 | 70.25671 | 0 | 16.56933 | 0 | 0 | 0 | 13.17396 | 0 | 0 | 0 | 108.5246 | 7.397058
A0353_138_8E-H | 207 | 4 | 64.34826 | 0 | 16.25987 | 0 | 0 | 0 | 19.39187 | 0 | 0 | 0 | 105.5738 | 7.882502
A0353_142_1A-D | 208 | 1 | 100 | 0 | 0 | 0 | 0 | 0 | 0 | 0 | 0 | 0 | 99.70744 | 0.2927178
A0353_142_2A-D | 208 | 2 | 67.70165 | 0 | 0 | 0 | 32.29835 | 0 | 0 | 0 | 0 | 0 | 95.90546 | 4.549126
A0353_142_3A-D | 208 | 3 | 44.01053 | 0 | 0 | 0 | 55.98947 | 0 | 0 | 0 | 0 | 0 | 56.66603 | 4.849869
A0353_142_4A-D | 208 | 4 | 25.89055 | 0 | 0 | 0 | 74.10945 | 0 | 0 | 0 | 0 | 0 | 5.884817 | 4.25946
A0353_142_5A-D | 208 | 5 | 11.58332 | 0 | 0 | 0 | 88.41668 | 0 | 0 | 0 | 0 | 0 | 0.4286821 | 0.477892
A0353_142_6A-D | 209 | 1 | 94.15636 | 0 | 5.843636 | 0 | 0 | 0 | 0 | 0 | 0 | 0 | 72.32932 | 39.61833
A0353_142_7A-D | 209 | 2 | 62.99265 | 0 | 4.952058 | 0 | 32.05529 | 0 | 0 | 0 | 0 | 0 | 99.57523 | 7.977671
A0353_142_8A-D | 209 | 3 | 40.07957 | 0 | 4.296526 | 0 | 55.6239 | 0 | 0 | 0 | 0 | 0 | 33.67708 | 10.52222
A0353_142_9A-D | 209 | 4 | 22.52361 | 0 | 3.794259 | 0 | 73.68214 | 0 | 0 | 0 | 0 | 0 | 4.612546 | 1.002942
A0353_142_10A-D | 209 | 5 | 8.642642 | 0 | 3.397131 | 0 | 87.96023 | 0 | 0 | 0 | 0 | 0 | 1.14473 | 1.082405
A0353_142_1E-H | 210 | 1 | 88.4156 | 0 | 11.5844 | 0 | 0 | 0 | 0 | 0 | 0 | 0 | 93.77127 | 5.118367
A0353_142_2E-H | 210 | 2 | 58.354 | 0 | 9.830139 | 0 | 31.81586 | 0 | 0 | 0 | 0 | 0 | 88.10929 | 3.226366
A0353_142_3E-H | 210 | 3 | 36.19962 | 0 | 8.53731 | 0 | 55.26307 | 0 | 0 | 0 | 0 | 0 | 18.27883 | 7.792519
A0353_142_4E-H | 210 | 4 | 19.19527 | 0 | 7.545013 | 0 | 73.25972 | 0 | 0 | 0 | 0 | 0 | 3.013782 | 2.015462
A0353_142_5E-H | 210 | 5 | 5.732169 | 0 | 6.759368 | 0 | 87.50846 | 0 | 0 | 0 | 0 | 0 | 0.8813243 | 0.9039814
A0353_142_6E-H | 211 | 1 | 77.23202 | 0 | 22.76798 | 0 | 0 | 0 | 0 | 0 | 0 | 0 | 94.22547 | 3.707896
A0353_142_7E-H | 211 | 2 | 49.28152 | 0 | 19.37091 | 0 | 31.34757 | 0 | 0 | 0 | 0 | 0 | 63.49615 | 11.04452
A0353_142_8E-H | 211 | 3 | 28.58879 | 0 | 16.85593 | 0 | 54.55528 | 0 | 0 | 0 | 0 | 0 | 9.582628 | 4.443821
A0353_142_9E-H | 211 | 4 | 12.65178 | 0 | 14.91897 | 0 | 72.42925 | 0 | 0 | 0 | 0 | 0 | 1.153462 | 0.02904395
A0353_150_1A-D | 216 | 1 | 0 | 100 | 0 | 0 | 0 | 0 | 0 | 0 | 0 | 0 | 96.09425 | 13.93004
A0353_150_2A-D | 216 | 2 | 0 | 90.50477 | 0 | 0 | 0 | 0 | 0 | 9.495234 | 0 | 0 | 95.81847 | 13.40209
A0353_150_3A-D | 216 | 3 | 0 | 80.90242 | 0 | 0 | 0 | 0 | 0 | 19.09758 | 0 | 0 | 88.79691 | 7.419625
A0353_150_4A-D | 216 | 4 | 0 | 71.19115 | 0 | 0 | 0 | 0 | 0 | 28.80885 | 0 | 0 | 89.22335 | 10.0501
A0353_150_5A-D | 216 | 5 | 0 | 61.36908 | 0 | 0 | 0 | 0 | 0 | 38.63092 | 0 | 0 | 91.01189 | 9.325116
A0353_150_6A-D | 217 | 1 | 0 | 95.41499 | 4.585014 | 0 | 0 | 0 | 0 | 0 | 0 | 0 | 98.35214 | 5.360865
A0353_150_7A-D | 217 | 2 | 0 | 85.85221 | 4.610842 | 0 | 0 | 0 | 0 | 9.536945 | 0 | 0 | 98.37172 | 7.888367
A0353_150_8A-D | 217 | 3 | 0 | 76.18109 | 4.636962 | 0 | 0 | 0 | 0 | 19.18194 | 0 | 0 | 100.0689 | 2.888232
A0353_150_9A-D | 217 | 4 | 0 | 66.39977 | 4.663381 | 0 | 0 | 0 | 0 | 28.93685 | 0 | 0 | 99.40981 | 6.812171
A0353_150_10A-D | 217 | 5 | 0 | 56.50636 | 4.690102 | 0 | 0 | 0 | 0 | 38.80354 | 0 | 0 | 93.08411 | 11.19824
A0353_150_1E-H | 218 | 1 | 0 | 90.78974 | 9.21026 | 0 | 0 | 0 | 0 | 0 | 0 | 0 | 87.23959 | 7.379591
A0353_150_2E-H | 218 | 2 | 0 | 81.1586 | 9.262372 | 0 | 0 | 0 | 0 | 9.579025 | 0 | 0 | 89.08029 | 9.872341
A0353_150_3E-H | 218 | 3 | 0 | 71.41786 | 9.315077 | 0 | 0 | 0 | 0 | 19.26706 | 0 | 0 | 93.41671 | 6.263163
A0353_150_4E-H | 218 | 4 | 0 | 61.56563 | 9.368385 | 0 | 0 | 0 | 0 | 29.06598 | 0 | 0 | 90.78769 | 10.05772
A0353_150_5E-H | 218 | 5 | 0 | 51.59999 | 9.422306 | 0 | 0 | 0 | 0 | 38.97771 | 0 | 0 | 85.24911 | 8.894273
A0353_150_6E-H | 219 | 1 | 0 | 86.12373 | 13.87627 | 0 | 0 | 0 | 0 | 0 | 0 | 0 | 86.28156 | 6.268878
A0353_150_7E-H | 219 | 2 | 0 | 76.42339 | 13.95513 | 0 | 0 | 0 | 0 | 9.621477 | 0 | 0 | 78.44046 | 8.111913
A0353_150_8E-H | 219 | 3 | 0 | 66.61217 | 14.03489 | 0 | 0 | 0 | 0 | 19.35294 | 0 | 0 | 86.14201 | 12.12414
A0353_150_9E-H | 219 | 4 | 0 | 56.68815 | 14.11557 | 0 | 0 | 0 | 0 | 29.19628 | 0 | 0 | 86.23315 | 7.216608
A0353_150_10E-H | 219 | 5 | 0 | 46.64937 | 14.19718 | 0 | 0 | 0 | 0 | 39.15345 | 0 | 0 | 82.9752 | 9.592259
A0353_152_1A-D | 220 | 1 | 90.7901 | 0 | 9.2099 | 0 | 0 | 0 | 0 | 0 | 0 | 0 | 109.6405 | 10.6432
A0353_152_2A-D | 220 | 2 | 90.7901 | 0 | 9.2099 | 0 | 0 | 0 | 0 | 0 | 0 | 0 | 112.7803 | 7.916409
A0353_152_3A-D | 220 | 3 | 90.7901 | 0 | 9.2099 | 0 | 0 | 0 | 0 | 0 | 0 | 0 | 112.4155 | 14.98661
A0353_152_4A-D | 220 | 4 | 90.7901 | 0 | 9.2099 | 0 | 0 | 0 | 0 | 0 | 0 | 0 | 104.8613 | 5.262075
A0353_152_5A-D | 220 | 5 | 90.7901 | 0 | 9.2099 | 0 | 0 | 0 | 0 | 0 | 0 | 0 | 107.3156 | 2.714918
A0353_152_6A-D | 221 | 1 | 78.68806 | 0 | 8.98003 | 0 | 0 | 12.33191 | 0 | 0 | 0 | 0 | 106.7267 | 6.447307
A0353_152_7A-D | 221 | 2 | 78.68806 | 0 | 8.98003 | 0 | 0 | 12.33191 | 0 | 0 | 0 | 0 | 104.8748 | 9.443362
A0353_152_8A-D | 221 | 3 | 78.68806 | 0 | 8.98003 | 0 | 0 | 12.33191 | 0 | 0 | 0 | 0 | 108.0695 | 6.155559
A0353_152_9A-D | 221 | 4 | 78.68806 | 0 | 8.98003 | 0 | 0 | 12.33191 | 0 | 0 | 0 | 0 | 114.0516 | 5.050414
A0353_152_10A-D | 221 | 5 | 78.68806 | 0 | 8.98003 | 0 | 0 | 12.33191 | 0 | 0 | 0 | 0 | 109.9851 | 1.639691
A0353_152_1E-H | 222 | 1 | 61.62683 | 0 | 9.2099 | 0 | 0 | 29.7172 | 0 | 0 | 0 | 0 | 33.62544 | 26.72787
A0353_152_2E-H | 222 | 2 | 61.62683 | 0 | 9.2099 | 0 | 0 | 29.7172 | 0 | 0 | 0 | 0 | 47.31122 | 5.649806
A0353_152_3E-H | 222 | 3 | 61.62683 | 0 | 9.2099 | 0 | 0 | 29.7172 | 0 | 0 | 0 | 0 | 47.11319 | 13.98932
A0353_152_4E-H | 222 | 4 | 61.62683 | 0 | 9.2099 | 0 | 0 | 29.7172 | 0 | 0 | 0 | 0 | 47.50132 | 11.85796
A0353_152_5E-H | 222 | 5 | 61.62683 | 0 | 9.2099 | 0 | 0 | 29.7172 | 0 | 0 | 0 | 0 | 45.12071 | 7.153059
A0353_152_6E-H | 223 | 1 | 45.75411 | 0 | 9.262048 | 0 | 0 | 45.89142 | 0 | 0 | 0 | 0 | 5.031236 | 1.373564
A0353_152_7E-H | 223 | 2 | 45.75411 | 0 | 9.262048 | 0 | 0 | 45.89142 | 0 | 0 | 0 | 0 | 6.638891 | 4.748138
A0353_152_8E-H | 223 | 3 | 45.75411 | 0 | 9.262048 | 0 | 0 | 45.89142 | 0 | 0 | 0 | 0 | 4.056822 | 2.273655
A0353_152_9E-H | 223 | 4 | 45.75411 | 0 | 9.262048 | 0 | 0 | 45.89142 | 0 | 0 | 0 | 0 | 4.490872 | 1.831787
A0353_152_10E-H | 223 | 5 | 45.75411 | 0 | 9.262048 | 0 | 0 | 45.89142 | 0 | 0 | 0 | 0 | 5.922835 | 1.356943
A0353_154_1A-D | 224 | 1 | 0 | 90.7901 | 9.2099 | 0 | 0 | 0 | 0 | 0 | 0 | 0 | 86.01141 | 7.93639
A0353_154_2A-D | 224 | 2 | 0 | 90.7901 | 9.2099 | 0 | 0 | 0 | 0 | 0 | 0 | 0 | 88.88902 | 4.142159
A0353_154_3A-D | 224 | 3 | 0 | 90.7901 | 9.2099 | 0 | 0 | 0 | 0 | 0 | 0 | 0 | 94.20268 | 9.246253
A0353_154_4A-D | 224 | 4 | 0 | 90.7901 | 9.2099 | 0 | 0 | 0 | 0 | 0 | 0 | 0 | 100.6841 | 4.736474
A0353_154_5A-D | 224 | 5 | 0 | 90.7901 | 9.2099 | 0 | 0 | 0 | 0 | 0 | 0 | 0 | 102.2644 | 6.638699
A0353_154_6A-D | 225 | 1 | 0 | 81.15926 | 9.262048 | 0 | 0 | 0 | 0 | 9.57869 | 0 | 0 | 95.1205 | 4.273628
A0353_154_7A-D | 225 | 2 | 0 | 81.15926 | 9.262048 | 0 | 0 | 0 | 0 | 9.57869 | 0 | 0 | 99.584 | 10.51722
A0353_154_8A-D | 225 | 3 | 0 | 81.15926 | 9.262048 | 0 | 0 | 0 | 0 | 9.57869 | 0 | 0 | 101.7979 | 5.485169
A0353_154_9A-D | 225 | 4 | 0 | 81.15926 | 9.262048 | 0 | 0 | 0 | 0 | 9.57869 | 0 | 0 | 105.3286 | 8.060214
A0353_154_10A-D | 225 | 5 | 0 | 81.15926 | 9.262048 | 0 | 0 | 0 | 0 | 9.57869 | 0 | 0 | 102.1147 | 12.52826
A0353_154_1E-H | 226 | 1 | 0 | 66.50676 | 9.2099 | 0 | 0 | 0 | 0 | 24.15185 | 0 | 0 | 77.56947 | 10.54869
A0353_154_2E-H | 226 | 2 | 0 | 66.50676 | 9.2099 | 0 | 0 | 0 | 0 | 24.15185 | 0 | 0 | 74.91725 | 12.08851
A0353_154_3E-H | 226 | 3 | 0 | 66.50676 | 9.2099 | 0 | 0 | 0 | 0 | 24.15185 | 0 | 0 | 82.98479 | 4.379084
A0353_154_4E-H | 226 | 4 | 0 | 66.50676 | 9.2099 | 0 | 0 | 0 | 0 | 24.15185 | 0 | 0 | 96.04241 | 9.547708
A0353_154_5E-H | 226 | 5 | 0 | 66.50676 | 9.2099 | 0 | 0 | 0 | 0 | 24.15185 | 0 | 0 | 92.7866 | 10.06536
A0353_154_6E-H | 227 | 1 | 0 | 51.60106 | 9.262048 | 0 | 0 | 0 | 0 | 38.97684 | 0 | 0 | 88.30598 | 8.480596
A0353_154_7E-H | 227 | 2 | 0 | 51.60106 | 9.262048 | 0 | 0 | 0 | 0 | 38.97684 | 0 | 0 | 89.21683 | 8.486515
A0353_154_8E-H | 227 | 3 | 0 | 51.60106 | 9.262048 | 0 | 0 | 0 | 0 | 38.97684 | 0 | 0 | 89.22345 | 7.670964
A0353_154_9E-H | 227 | 4 | 0 | 51.60106 | 9.262048 | 0 | 0 | 0 | 0 | 38.97684 | 0 | 0 | 94.61922 | 6.540842
A0353_154_10E-H | 227 | 5 | 0 | 51.60106 | 9.262048 | 0 | 0 | 0 | 0 | 38.97684 | 0 | 0 | 89.17654 | 2.610002
A0353_156_1A-D | 228 | 1 | 0 | 100 | 0 | 0 | 0 | 0 | 0 | 0 | 0 | 0 | 94.56844 | 9.247042
A0353_156_2A-D | 228 | 2 | 0 | 90.50477 | 0 | 0 | 0 | 0 | 0 | 9.495234 | 0 | 0 | 96.82405 | 8.091554
A0353_156_3A-D | 228 | 3 | 0 | 80.90242 | 0 | 0 | 0 | 0 | 0 | 19.09758 | 0 | 0 | 93.87509 | 9.732336
A0353_156_4A-D | 228 | 4 | 0 | 61.36908 | 0 | 0 | 0 | 0 | 0 | 38.63092 | 0 | 0 | 69.08808 | 6.122627
A0353_156_5A-D | 228 | 5 | 0 | 41.38488 | 0 | 0 | 0 | 0 | 0 | 58.61512 | 0 | 0 | 74.07913 | 5.887123
A0353_156_6A-D | 229 | 1 | 0 | 87.77229 | 0 | 0 | 0 | 12.22771 | 0 | 0 | 0 | 0 | 101.5748 | 11.03579
A0353_156_7A-D | 229 | 2 | 0 | 78.4465 | 0 | 0 | 0 | 12.29458 | 0 | 9.258919 | 0 | 0 | 92.11195 | 7.182452
A0353_156_8A-D | 229 | 3 | 0 | 69.01814 | 0 | 0 | 0 | 12.36219 | 0 | 18.61967 | 0 | 0 | 88.05528 | 6.197168
A0353_156_9A-D | 229 | 4 | 0 | 49.84689 | 0 | 0 | 0 | 12.49966 | 0 | 37.65345 | 0 | 0 | 86.95498 | 8.822794
A0353_156_10A-D | 229 | 5 | 0 | 30.24446 | 0 | 0 | 0 | 12.64022 | 0 | 57.11531 | 0 | 0 | 51.88013 | 10.26809
A0353_156_1E-H | 230 | 1 | 0 | 76.13529 | 0 | 0 | 0 | 23.86471 | 0 | 0 | 0 | 0 | 79.67012 | 3.02693
A0353_156_2E-H | 230 | 2 | 0 | 66.97386 | 0 | 0 | 0 | 23.99206 | 0 | 9.034082 | 0 | 0 | 103.5854 | 10.0922
A0353_156_3E-H | 230 | 3 | 0 | 57.71414 | 0 | 0 | 0 | 24.12077 | 0 | 18.16509 | 0 | 0 | 92.41676 | 15.71731
A0353_156_4E-H | 230 | 4 | 0 | 38.8934 | 0 | 0 | 0 | 24.38238 | 0 | 36.72422 | 0 | 0 | 78.67592 | 7.973629
A0353_156_5E-H | 230 | 5 | 0 | 19.65993 | 0 | 0 | 0 | 24.64973 | 0 | 55.69034 | 0 | 0 | 36.34441 | 7.136978
A0353_156_6E-H | 231 | 1 | 0 | 65.0472 | 0 | 0 | 0 | 34.9528 | 0 | 0 | 0 | 0 | 83.07523 | 7.84152
A0353_156_7E-H | 231 | 2 | 0 | 56.0452 | 0 | 0 | 0 | 35.13489 | 0 | 8.819905 | 0 | 0 | 86.91348 | 13.30791
A0353_156_8E-H | 231 | 3 | 0 | 46.94892 | 0 | 0 | 0 | 35.31889 | 0 | 17.73219 | 0 | 0 | 83.98777 | 14.63546
A0353_156_9E-H | 231 | 4 | 0 | 28.46752 | 0 | 0 | 0 | 35.69273 | 0 | 35.83976 | 0 | 0 | 66.28688 | 12.16458
A0353_156_10E-H | 231 | 5 | 0 | 9.590687 | 0 | 0 | 0 | 36.07457 | 0 | 54.33475 | 0 | 0 | 10.84582 | 2.773292
A0353_164_1A-D | 232 | 1 | 0 | 51.43431 | 0 | 0 | 0 | 0 | 0 | 48.56569 | 0 | 0 | 86.06655 | 12.70381
A0353_164_2A-D | 232 | 2 | 0 | 41.51896 | 9.476852 | 0 | 0 | 0 | 0 | 49.00419 | 0 | 0 | 95.00999 | 8.145039
A0353_164_3A-D | 232 | 3 | 0 | 39.84326 | 0 | 13.13035 | 0 | 0 | 0 | 47.02639 | 0 | 0 | 87.05485 | 3.479646
A0353_164_4A-D | 232 | 4 | 0 | 40.77464 | 0 | 0 | 0 | 0 | 11.09968 | 48.12568 | 0 | 0 | 76.3734 | 8.030433
A0353_164_5A-D | 232 | 5 | 0 | 41.84631 | 0 | 0 | 0 | 0 | 0 | 49.39056 | 0 | 8.763128 | 78.09736 | 5.078496
A0353_164_6A-D | 233 | 1 | 0 | 30.85457 | 9.390222 | 0 | 0 | 0 | 11.19898 | 48.55623 | 0 | 0 | 82.42509 | 4.788461
A0353_164_7A-D | 233 | 2 | 0 | 31.42293 | 19.12639 | 0 | 0 | 0 | 0 | 49.45067 | 0 | 0 | 90.73563 | 1.805312
A0353_164_8A-D | 233 | 3 | 0 | 28.96441 | 0 | 25.45392 | 0 | 0 | 0 | 45.58166 | 0 | 0 | 80.33578 | 6.674918
A0353_164_9A-D | 233 | 4 | 0 | 30.3064 | 0 | 0 | 0 | 0 | 22.00003 | 47.69357 | 0 | 0 | 55.2181 | 11.76454
A0353_164_10A-D | 233 | 5 | 0 | 31.927 | 0 | 0 | 0 | 0 | 0 | 50.24393 | 0 | 17.82907 | 74.70235 | 2.818493
A0353_164_1E-H | 234 | 1 | 45.05495 | 0 | 0 | 0 | 0 | 0 | 0 | 54.94505 | 0 | 0 | 39.78283 | 6.416887
A0353_164_2E-H | 234 | 2 | 35.47118 | 0 | 10.45689 | 0 | 0 | 0 | 0 | 54.07192 | 0 | 0 | 90.04175 | 4.847461
A0353_164_3E-H | 234 | 3 | 33.89809 | 0 | 0 | 14.42799 | 0 | 0 | 0 | 51.67392 | 0 | 0 | 77.734 | 3.679703
A0353_164_4E-H | 234 | 4 | 34.77082 | 0 | 0 | 0 | 0 | 0 | 12.22488 | 53.0043 | 0 | 0 | 19.7802 | 3.293984
A0353_164_5E-H | 234 | 5 | 35.78003 | 0 | 0 | 0 | 0 | 0 | 0 | 54.54272 | 0 | 9.677252 | 37.10574 | 9.449351
A0353_164_6E-H | 235 | 1 | 25.67812 | 0 | 10.0932 | 0 | 0 | 0 | 12.03737 | 52.1913 | 0 | 0 | 86.65769 | 8.822414
A0353_164_7E-H | 235 | 2 | 26.18724 | 0 | 20.58665 | 0 | 0 | 0 | 0 | 53.22611 | 0 | 0 | 80.29124 | 6.669252
A0353_164_8E-H | 235 | 3 | 23.99503 | 0 | 0 | 27.23458 | 0 | 0 | 0 | 48.77039 | 0 | 0 | 77.67374 | 2.975174
A0353_164_9E-H | 235 | 4 | 25.18842 | 0 | 0 | 0 | 0 | 0 | 23.61562 | 51.19597 | 0 | 0 | 23.53652 | 6.325938
A0353_164_10E-H | 235 | 5 | 26.63995 | 0 | 0 | 0 | 0 | 0 | 0 | 54.14624 | 0 | 19.21381 | 13.40334 | 7.994553
A0353_166_1A-D | 236 | 1 | 0 | 70.49588 | 0 | 0 | 0 | 29.50412 | 0 | 0 | 0 | 0 | 102.1866 | 8.958866
A0353_166_2A-D | 236 | 2 | 0 | 61.60009 | 10.05006 | 0 | 0 | 29.74733 | 0 | 0 | 0 | 0 | 89.91916 | 7.547563
A0353_166_3A-D | 236 | 3 | 0 | 59.32216 | 0 | 12.03053 | 0 | 28.6473 | 0 | 0 | 0 | 0 | 92.86228 | 1.923564
A0353_166_4A-D | 236 | 4 | 0 | 61.41841 | 0 | 0 | 0 | 29.6596 | 0 | 8.921993 | 0 | 0 | 92.76647 | 6.813708
A0353_166_5A-D | 236 | 5 | 0 | 62.04322 | 0 | 0 | 0 | 29.96133 | 0 | 0 | 0 | 7.99545 | 103.6806 | 6.923993
A0353_166_6A-D | 237 | 1 | 0 | 43.10184 | 9.687579 | 0 | 0 | 30.06515 | 0 | 18.08798 | 0 | 0 | 99.58782 | 4.648782
A0353_166_7A-D | 237 | 2 | 0 | 52.5564 | 19.79775 | 0 | 0 | 29.9946 | 0 | 0 | 0 | 0 | 98.05988 | 9.413829
A0353_166_8A-D | 237 | 3 | 0 | 48.77911 | 0 | 23.38204 | 0 | 27.83885 | 0 | 0 | 0 | 0 | 87.20758 | 7.745551
A0353_166_9A-D | 237 | 4 | 0 | 52.24475 | 0 | 0 | 0 | 29.81673 | 0 | 17.93852 | 0 | 0 | 84.78942 | 2.482011
A0353_166_10A-D | 237 | 5 | 0 | 53.32446 | 0 | 0 | 0 | 30.43294 | 0 | 0 | 0 | 16.24261 | 68.83034 | 5.645975
A0353_166_1E-H | 238 | 1 | 64.91228 | 0 | 0 | 0 | 0 | 35.08772 | 0 | 0 | 0 | 0 | 93.46986 | 4.811746
A0353_166_2E-H | 238 | 2 | 55.39811 | 0 | 10.05006 | 0 | 0 | 34.55183 | 0 | 0 | 0 | 0 | 95.69838 | 4.009836
A0353_166_3E-H | 238 | 3 | 53.03279 | 0 | 0 | 13.89063 | 0 | 33.07658 | 0 | 0 | 0 | 0 | 94.0712 | 3.795803
A0353_166_4E-H | 238 | 4 | 55.20842 | 0 | 0 | 0 | 0 | 34.43353 | 0 | 10.35805 | 0 | 0 | 98.3221 | 7.124037
A0353_166_5E-H | 238 | 5 | 55.86153 | 0 | 0 | 0 | 0 | 34.84087 | 0 | 0 | 0 | 9.2976 | 93.90843 | 6.513102
A0353_166_6E-H | 239 | 1 | 36.96925 | 0 | 9.687579 | 0 | 0 | 33.30563 | 0 | 20.03754 | 0 | 0 | 98.62856 | 6.639599
A0353_166_7E-H | 239 | 2 | 46.17018 | 0 | 19.79775 | 0 | 0 | 34.03207 | 0 | 0 | 0 | 0 | 98.93515 | 8.249382
A0353_166_8E-H | 239 | 3 | 42.44128 | 0 | 0 | 26.27523 | 0 | 31.2835 | 0 | 0 | 0 | 0 | 95.22196 | 5.238628
A0353_166_9E-H | 239 | 4 | 45.85979 | 0 | 0 | 0 | 0 | 33.80328 | 0 | 20.33693 | 0 | 0 | 94.00298 | 7.641317
A0353_166_10E-H | 239 | 5 | 46.93724 | 0 | 0 | 0 | 0 | 34.59747 | 0 | 0 | 0 | 18.46529 | 63.75436 | 8.796984
A0353_170_1A-D | 244 | 1 | 0 | 69.9911 | 0 | 0 | 0 | 0 | 30.0089 | 0 | 0 | 0 | 83.04901 | 10.81404
A0353_170_2A-D | 244 | 2 | 0 | 61.15539 | 8.590116 | 0 | 0 | 0 | 30.25449 | 0 | 0 | 0 | 28.33096 | 2.032721
A0353_170_3A-D | 244 | 3 | 0 | 47.41582 | 8.658265 | 0 | 0 | 0 | 30.49452 | 13.4314 | 0 | 0 | 88.59258 | 1.421953
A0353_170_4A-D | 244 | 4 | 0 | 56.43346 | 0 | 0 | 0 | 0 | 30.24503 | 13.32151 | 0 | 0 | 90.70647 | 6.56763
A0353_170_5A-D | 244 | 5 | 0 | 42.66078 | 0 | 0 | 0 | 0 | 30.4849 | 26.85432 | 0 | 0 | 86.20166 | 10.11381
A0353_170_6A-D | 245 | 1 | 0 | 53.60518 | 0 | 17.66559 | 0 | 0 | 28.72923 | 0 | 0 | 0 | 92.23651 | 2.68411
A0353_170_7A-D | 245 | 2 | 0 | 38.55959 | 0 | 33.88617 | 0 | 0 | 27.55424 | 0 | 0 | 0 | 11.45552 | 2.289222
A0353_170_8A-D | 245 | 3 | 0 | 48.14574 | 8.79155 | 0 | 0 | 0 | 30.96395 | 0 | 0 | 12.09876 | 97.84518 | 5.533412
A0353_170_9A-D | 245 | 4 | 0 | 57.29498 | 0 | 0 | 0 | 0 | 30.70675 | 0 | 0 | 11.99827 | 85.36969 | 3.754019
A0353_170_10A-D | 245 | 5 | 0 | 43.99431 | 0 | 0 | 0 | 0 | 31.43783 | 0 | 0 | 24.56786 | 75.13404 | 1.782149
A0353_170_1E-H | 246 | 1 | 64.36026 | 0 | 0 | 0 | 0 | 0 | 35.63974 | 0 | 0 | 0 | 88.47952 | 3.335767
A0353_170_2E-H | 246 | 2 | 54.93413 | 0 | 9.965888 | 0 | 0 | 0 | 35.09998 | 0 | 0 | 0 | 53.5381 | 7.87545
A0353_170_3E-H | 246 | 3 | 41.11294 | 0 | 9.696068 | 0 | 0 | 0 | 34.14967 | 15.04132 | 0 | 0 | 86.88933 | 11.11338
A0353_170_4E-H | 246 | 4 | 50.07335 | 0 | 0 | 0 | 0 | 0 | 34.66038 | 15.26627 | 0 | 0 | 88.103 | 7.094251
A0353_170_5E-H | 246 | 5 | 36.55063 | 0 | 0 | 0 | 0 | 0 | 33.73341 | 29.71596 | 0 | 0 | 81.92447 | 2.092912
A0353_170_6E-H | 247 | 1 | 47.21835 | 0 | 0 | 20.09748 | 0 | 0 | 32.68417 | 0 | 0 | 0 | 94.18432 | 5.077031
A0353_170_7E-H | 247 | 2 | 32.70184 | 0 | 0 | 37.11689 | 0 | 0 | 30.18127 | 0 | 0 | 0 | 40.55881 | 4.1185
A0353_170_8E-H | 247 | 3 | 41.823 | 0 | 9.863528 | 0 | 0 | 0 | 34.73947 | 0 | 0 | 13.574 | 96.84711 | 4.445028
A0353_170_9E-H | 247 | 4 | 50.95133 | 0 | 0 | 0 | 0 | 0 | 35.26811 | 0 | 0 | 13.78056 | 88.38703 | 5.907548
A0353_170_10E-H | 247 | 5 | 37.81914 | 0 | 0 | 0 | 0 | 0 | 34.90416 | 0 | 0 | 27.2767 | 65.95347 | 6.497243
A0353_174_1A-D | 248 | 1 | 61.11975 | 0 | 0 | 0 | 38.88025 | 0 | 0 | 0 | 0 | 0 | 77.9634 | 11.97634
A0353_174_2A-D | 248 | 2 | 55.45763 | 0 | 0 | 6.744099 | 37.79827 | 0 | 0 | 0 | 0 | 0 | 84.48717 | 5.156914
A0353_174_3A-D | 248 | 3 | 50.10211 | 0 | 0 | 13.12301 | 36.77489 | 0 | 0 | 0 | 0 | 0 | 94.35069 | 4.700929
A0353_174_4A-D | 248 | 4 | 40.21638 | 0 | 0 | 24.8978 | 34.88582 | 0 | 0 | 0 | 0 | 0 | 67.23301 | 8.057181
A0353_174_5A-D | 248 | 5 | 56.63159 | 0 | 4.769994 | 0 | 38.59841 | 0 | 0 | 0 | 0 | 0 | 91.57787 | 11.70656
A0353_174_6A-D | 249 | 1 | 52.20803 | 0 | 9.471332 | 0 | 38.32064 | 0 | 0 | 0 | 0 | 0 | 77.00907 | 10.0629
A0353_174_7A-D | 249 | 2 | 43.54921 | 0 | 18.67389 | 0 | 37.7769 | 0 | 0 | 0 | 0 | 0 | 55.91865 | 5.572133
A0353_174_1E-H | 250 | 1 | 44.00896 | 0 | 0 | 0 | 55.99104 | 0 | 0 | 0 | 0 | 0 | 70.72056 | 8.1221
A0353_174_2E-H | 250 | 2 | 39.32829 | 0 | 0 | 6.086997 | 54.58472 | 0 | 0 | 0 | 0 | 0 | 40.3523 | 4.312457
A0353_174_3E-H | 250 | 3 | 34.87698 | 0 | 0 | 11.87571 | 53.2473 | 0 | 0 | 0 | 0 | 0 | 28.19516 | 6.113609
A0353_174_4E-H | 250 | 4 | 26.59819 | 0 | 0 | 22.6419 | 50.75991 | 0 | 0 | 0 | 0 | 0 | 32.51157 | 6.207454
A0353_174_5E-H | 250 | 5 | 40.07815 | 0 | 4.296374 | 0 | 55.62547 | 0 | 0 | 0 | 0 | 0 | 43.14377 | 6.352985
A0353_174_6E-H | 251 | 1 | 36.19834 | 0 | 8.53701 | 0 | 55.26465 | 0 | 0 | 0 | 0 | 0 | 26.26835 | 4.753171
A0353_174_7E-H | 251 | 2 | 28.58779 | 0 | 16.85535 | 0 | 54.55686 | 0 | 0 | 0 | 0 | 0 | 14.20131 | 2.721142
A0353_176_5A-D | 252 | 5 | 7 | 0 | 0 | 0 | 55 | 0 | 0 | 0 | 38 | 0 | 57.97085 | 4.44704
A0353_176_6A-D | 253 | 1 | 8 | 0 | 0 | 0 | 0 | 27 | 0 | 20 | 45 | 0 | 33.31933 | 10.76181
A0353_176_7A-D | 253 | 2 | 21 | 0 | 0 | 0 | 0 | 34 | 0 | 0 | 45 | 0 | 54.8138 | 6.072958
A0353_176_7E-H | 255 | 2 | 7 | 0 | 0 | 14 | 0 | 34 | 0 | 0 | 45 | 0 | 49.94605 | 15.78679
A0353_176_8E-H | 255 | 3 | 0 | 0 | 0 | 13 | 0 | 48 | 0 | 0 | 40 | 0 | 38.35033 | 10.65664
A0353_176_9E-H | 255 | 4 | 7 | 0 | 0 | 15 | 0 | 0 | 31 | 0 | 47 | 0 | 5.754155 | 4.524821
A0353_178_1A-D | 256 | 1 | 51 |  |  |  | 0 | 0 | 0 | 49 |  | 0 | 84.09696 | 12.78815
A0353_178_2A-D | 256 | 2 | 39 | 0 | 0 | 0 | 15 | 0 | 0 | 46 | 0 | 0 | 69.61679 | 9.880067
A0353_178_3A-D | 256 | 3 | 27 | 0 | 0 | 0 | 28 | 0 | 0 | 44 | 0 | 0 | 84.77253 | 7.188422
A0353_178_4A-D | 256 | 4 | 17 | 0 | 0 | 0 | 40 | 0 | 0 | 42 | 0 | 0 | 75.7161 | 5.762327
A0353_178_5A-D | 256 | 5 | 40 | 0 | 0 | 0 | 0 | 13 | 0 | 47 | 0 | 0 | 68.92061 | 9.205613
A0353_178_6A-D | 257 | 1 | 30 | 0 | 0 | 0 | 0 | 25 | 0 | 46 | 0 | 0 | 67.63067 | 5.922005
A0353_178_7A-D | 257 | 2 | 19 | 0 | 0 | 0 | 0 | 36 | 0 | 45 | 0 | 0 | 53.12696 | 5.7535
A0353_178_8A-D | 257 | 3 | 41 | 0 | 0 | 0 | 0 | 0 | 11 | 48 | 0 | 0 | 68.71092 | 10.29279
A0353_178_9A-D | 257 | 4 | 30 | 0 | 0 | 0 | 0 | 0 | 22 | 48 | 0 | 0 | 66.98054 | 5.662792
A0353_178_10A-D | 257 | 5 | 20 | 0 | 0 | 0 | 0 | 0 | 33 | 47 | 0 | 0 | 56.00728 | 13.16043
A0353_178_1E-H | 258 | 1 | 32 | 0 | 0 | 0 | 0 | 0 | 0 | 50 | 0 | 18 | 90.82678 | 9.482067
A0353_178_2E-H | 258 | 2 | 20 | 0 | 0 | 0 | 15 | 0 | 0 | 48 | 0 | 17 | 32.18215 | 8.512348
A0353_178_3E-H | 258 | 3 | 9 | 0 | 0 | 0 | 29 | 0 | 0 | 46 | 0 | 16 | 54.50048 | 8.078398
A0353_178_4E-H | 258 | 4 | 0 | 0 | 0 | 0 | 41 | 0 | 0 | 44 | 0 | 15 | 46.25904 | 15.20556
A0353_178_5E-H | 258 | 5 | 21 | 0 | 0 | 0 | 0 | 13 | 0 | 49 | 0 | 17 | 37.85179 | 5.644235
A0353_178_6E-H | 259 | 1 | 10 | 0 | 0 | 0 | 0 | 25 | 0 | 48 | 0 | 17 | 47.4355 | 8.872301
A0353_178_7E-H | 259 | 2 | 0 | 0 | 0 | 0 | 0 | 37 | 0 | 46 | 0 | 16 | 35.88503 | 12.55518
A0353_178_8E-H | 259 | 3 | 21 | 0 | 0 | 0 | 0 | 0 | 11 | 50 | 0 | 18 | 50.45646 | 9.669524
A0353_178_9E-H | 259 | 4 | 10 | 0 | 0 | 0 | 0 | 0 | 23 | 49 | 0 | 17 | 59.69879 | 11.78787
A0353_178_10E-H | 259 | 5 | 0 |  |  |  | 0 | 0 | 34 | 49 |  | 17 | 71.23345 | 3.992073
A0353_180_1A-D | 260 | 1 | 100 |  | 0 |  |  | 0 | 0 |  |  | 0 | 72.58136 | 14.36451
A0353_180_2A-D | 260 | 2 | 59 | 0 | 0 | 0 | 0 | 41 | 0 | 0 | 0 | 0 | 95.89616 | 11.27723
A0353_180_3A-D | 260 | 3 | 48 | 0 | 0 | 0 | 0 | 52 | 0 | 0 | 0 | 0 | 90.03319 | 7.824899
A0353_180_4A-D | 260 | 4 | 50 | 0 | 10 | 0 | 0 | 40 | 0 | 0 | 0 | 0 | 41.83696 | 7.832579
A0353_180_5A-D | 260 | 5 | 39 | 0 | 9 | 0 | 0 | 51 | 0 | 0 | 0 | 0 | 8.533268 | 4.445259
A0353_180_6A-D | 261 | 1 | 61 | 0 | 0 | 0 | 0 | 21 | 18 | 0 | 0 | 0 | 83.78429 | 7.281785
A0353_180_7A-D | 261 | 2 | 74 | 0 | 0 | 0 | 0 | 0 | 26 | 0 | 0 | 0 | 111.5072 | 4.430461
A0353_180_8A-D | 261 | 3 | 62 | 0 | 0 | 0 | 0 | 0 | 38 | 0 | 0 | 0 | 82.58488 | 12.41976
A0353_180_9A-D | 261 | 4 | 64 | 0 | 11 | 0 | 0 | 0 | 26 | 0 | 0 | 0 | 93.00129 | 3.563004
A0353_180_10A-D | 261 | 5 | 53 | 0 | 10 | 0 | 0 | 0 | 37 | 0 | 0 | 0 | 69.4815 | 1.620833
A0353_180_1E-H | 262 | 1 | 73 | 0 | 0 | 0 | 0 | 0 | 0 | 0 | 0 | 27 | 77.68351 | 4.34161
A0353_180_2E-H | 262 | 2 | 37 | 0 | 0 | 0 | 0 | 40 | 0 | 0 | 0 | 22 | 63.72318 | 10.61131
A0353_180_3E-H | 262 | 3 | 28 | 0 | 0 | 0 | 0 | 51 | 0 | 0 | 0 | 21 | 53.57715 | 13.95259
A0353_180_4E-H | 262 | 4 | 29 | 0 | 10 | 0 | 0 | 40 | 0 | 0 | 0 | 22 | 22.1236 | 2.413725
A0353_180_5E-H | 262 | 5 | 19 | 0 | 9 | 0 | 0 | 50 | 0 | 0 | 0 | 21 | 5.186641 | 2.123134
A0353_180_6E-H | 263 | 1 | 38 | 0 | 0 | 0 | 0 | 21 | 18 | 0 | 0 | 23 | 31.21227 | 11.60705
A0353_180_7E-H | 263 | 2 | 50 | 0 | 0 | 0 | 0 | 0 | 26 | 0 | 0 | 25 | 63.11599 | 12.29339
A0353_180_8E-H | 263 | 3 | 39 | 0 | 0 | 0 | 0 | 0 | 37 | 0 | 0 | 24 | 44.30571 | 10.0619
A0353_180_9E-H | 263 | 4 | 40 | 0 | 11 | 0 | 0 | 0 | 25 | 0 | 0 | 24 | 89.22439 | 6.143324
A0353_180_10E-H | 263 | 5 | 30 | 0 | 10 | 0 | 0 | 0 | 36 | 0 | 0 | 23 | 70.20714 | 9.230735